## Sheet1
Pt电压/mV | Pt电阻/$\Omega$ | 温度/K | SiD电压/V | SiD电阻/$\Omega$ | 温差电偶电压/Mv | 样品电压/mV | 样品电阻/$\Omega$
109.82 | 109.82 | 298.4 | 0.5113 | 5113 | -0.001 | 0.17 | 0.0169842
106.5 | 106.5 | 289.9 | 0.5331 | 5331 | 5.75 | 0.166 | 0.01658458
102.5 | 102.5 | 279.6 | 0.5583 | 5583 | 5.388 | 0.16 | 0.01598513 | 99 | 29.43379
99 | 99 | 270.7 | 0.5805 | 5805 | 5.064 | 0.155 | 0.0154856 | 98.5 | 29.22251
95 | 95 | 260.5 | 0.6058 | 6058 | 4.7 | 0.15 | 0.01498606 | 98 | 29.01124
91 | 91 | 250.3 | 0.6313 | 6313 | 4.345 | 0.144 | 0.01438662 | 97.5 | 28.79997
87 | 87 | 240.2 | 0.6565 | 6565 | 4.005 | 0.138 | 0.01378718 | 97 | 28.58869
83 | 83 | 230.1 | 0.6814 | 6814 | 3.672 | 0.133 | 0.01328764 | 96.5 | 28.37742
79 | 79 | 220 | 0.706 | 7060 | 3.351 | 0.129 | 0.01288801 | 96 | 28.16615
75 | 75 | 210 | 0.7308 | 7308 | 3.034 | 0.124 | 0.01238848 | 95.5 | 27.95487
71 | 71 | 200 | 0.7551 | 7551 | 2.742 | 0.119 | 0.01188894 | 95 | 27.7436
67 | 67 | 190.1 | 0.7795 | 7795 | 2.454 | 0.114 | 0.01138941 | 94.5 | 27.53232
61 | 61 | 175.2 | 0.8153 | 8153 | 2.042 | 0.107 | 0.01069006 | 94 | 27.32105
55 | 55 | 160.4 | 0.8507 | 8507 | 1.662 | 0.101 | 0.01009062 | 93.5 | 27.10978
51 | 51 | 150.7 | 0.8739 | 8739 | 1.421 | 0.096 | 0.00959108 | 93 | 26.8985
46.5 | 46.5 | 139.7 | 0.8996 | 8996 | 1.166 | 0.09 | 0.008991638 | 92.5 | 26.68723
42.5 | 42.5 | 130.1 | 0.9223 | 9223 | 0.952 | 0.086 | 0.008592009 | 92 | 26.47596
40.5 | 40.5 | 125.2 | 0.9335 | 9335 | 0.849 | 0.083 | 0.008292288172 | 91.5 | 26.26468
38.5 | 38.5 | 120.5 | 0.9447 | 9447 | 0.753 | 0.08 | 0.007992567 | 91 | 26.05341
36.5 | 36.5 | 115.7 | 0.9558 | 9558 | 0.656 | 0.078 | 0.007792753
34.5 | 34.5 | 110.9 | 0.9669 | 9669 | 0.564 | 0.075 | 0.007493031
32 | 32 | 105 | 0.981 | 9810 | 0.445 | 0.07 | 0.006993496
30 | 30 | 100.28 | 0.9923 | 9923 | 0.359 | 0.065 | 0.006493961
29.43 | 29.43 | 98.991038 | 0.9953 | 9953 | —— | 0.064 | 0.006394054
29.22 | 29.22 | 98.494052 | 0.9964 | 9964 | —— | 0.063 | 0.006294146
29.01 | 29.01 | 97.997066 | 0.9974 | 9974 | —— | 0.063 | 0.006294146
28.8 | 28.8 | 97.50008 | 0.9985 | 9985 | —— | 0.062 | 0.006194239
28.59 | 28.59 | 97.003094 | 0.9997 | 9997 | —— | 0.061 | 0.006094332
28.38 | 28.38 | 96.506108 | 1.0007 | 10007 | —— | 0.061 | 0.006094332
28.16 | 28.16 | 95.985456 | 1.0019 | 10019 | —— | 0.06 | 0.005994425
27.95 | 27.95 | 95.48847 | 1.0029 | 10029 | —— | 0.059 | 0.005894518
27.74 | 27.74 | 94.991484 | 1.004 | 10040 | —— | 0.059 | 0.005894518
27.53 | 27.53 | 94.494498 | 1.0051 | 10051 | —— | 0.057 | 0.005694704
27.32 | 27.32 | 93.997512 | 1.0061 | 10061 | —— | 0.056 | 0.005594797
27.11 | 27.11 | 93.500526 | 1.0072 | 10072 | —— | 0.055 | 0.00549489
26.9 | 26.9 | 93.00354 | 1.0082 | 10082 | —— | 0.054 | 0.005394983
26.69 | 26.69 | 92.506554 | 1.0093 | 10093 | —— | 0.051 | 0.005095261
26.48 | 26.48 | 92.009568 | 1.0104 | 10104 | —— | 0.046 | 0.004595726
26.43 | 26.43 | 91.891238 | 1.0106 | 10106 | —— | 0.044 | 0.004395912
26.4 | 26.4 | 91.82024 | 1.0108 | 10108 | —— | 0.042 | 0.004196098
26.39 | 26.39 | 91.796574 | 1.0108 | 10108 | —— | 0.04 | 0.003996283
26.36 | 26.36 | 91.725576 | 1.0109 | 10109 | —— | 0.038 | 0.003796469
26.35 | 26.35 | 91.70191 | 1.011 | 10110 | —— | 0.036 | 0.003596655
26.34 | 26.34 | 91.678244 | 1.0111 | 10111 | —— | 0.034 | 0.003396841
26.33 | 26.33 | 91.654578 | 1.0112 | 10112 | —— | 0.032 | 0.003197027
26.32 | 26.32 | 91.630912 | 1.0112 | 10112 | —— | 0.03 | 0.002997213
26.31 | 26.31 | 91.607246 | 1.0112 | 10112 | —— | 0.028 | 0.002797398
26.3 | 26.3 | 91.58358 | 1.0113 | 10113 | —— | 0.026 | 0.002597584
26.3 | 26.3 | 91.58358 | 1.0113 | 10113 | —— | 0.024 | 0.00239777
26.29 | 26.29 | 91.559914 | 1.0114 | 10114 | —— | 0.022 | 0.002197956
26.28 | 26.28 | 91.536248 | 1.0114 | 10114 | —— | 0.02 | 0.001998142
26.27 | 26.27 | 91.512582 | 1.0114 | 10114 | —— | 0.018 | 0.001798328
26.27 | 26.27 | 91.512582 | 1.0115 | 10115 | —— | 0.016 | 0.001598513
26.27 | 26.27 | 91.512582 | 1.0115 | 10115 | —— | 0.014 | 0.001398699
26.26 | 26.26 | 91.488916 | 1.0115 | 10115 | —— | 0.012 | 0.001198885
26.25 | 26.25 | 91.46525 | 1.0115 | 10115 | —— | 0.01 | 0.0009990709
26.24 | 26.24 | 91.441584 | 1.0116 | 10116 | —— | 0.008 | 0.0007992567
26.23 | 26.23 | 91.417918 | 1.0116 | 10116 | —— | 0.006 | 0.0005994425
26.22 | 26.22 | 91.394252 | 1.0117 | 10117 | —— | 0.004 | 0.0003996283 |  |  | 91.5
26.2 | 26.2 | 91.34692 | 1.0118 | 10118 | —— | 0.002 | 0.0001998142 |  |  | 90.8
26.18 | 26.18 | 91.299588 | 1.0119 | 10119 | —— | 0 | 0
25.96 | 25.96 | 90.778936 | 1.0131 | 10131 | —— | -0.002 | -0.0001998142
25.45 | 25.45 | 89.57197 | 1.0177 | 10177 | —— | -0.002 | -0.0001998142
20.32 | 20.32 | 77.431312 | 1.043 | 10430 | -0.001 | -0.002 | -0.0001998142